## LSM CTE
La .8 [81] |  |  | La .6 [81] |  | La .5 [114] |  | La .9 [81]
X | Y |  | X | Y | X | Y | X | Y
372.549 | 11.35 | 1.135e-05 | 368.6275 | 11.4 | 1372.549 | 13.2 | 1274.51 | 11.225
423.5294 | 11.45 | 1.145e-05 | 458.8235 | 11.41667
474.5098 | 11.28333 | 1.128333333e-05 | 576.4706 | 11.4
521.5686 | 11.2 | 1.12e-05 | 670.5882 | 11.425
572.549 | 11.01667 | 1.101666667e-05 | 756.8627 | 11.675
623.5294 | 11 | 1.1e-05 | 850.9804 | 11.74167
670.5882 | 11.14167 | 1.114166667e-05 | 929.4118 | 11.79167
725.4902 | 11.13333 | 1.113333333e-05 | 992.1569 | 12.00833
772.549 | 11.18333 | 1.118333333e-05 | 1058.824 | 12.11667
823.5294 | 11.28333 | 1.128333333e-05 | 1117.647 | 12.2
874.5098 | 11.375 | 1.1375e-05 | 1176.471 | 12.33333
925.4902 | 11.5 | 1.15e-05 | 1235.294 | 12.475
976.4706 | 11.55833 | 1.155833333e-05 | 1298.039 | 12.575
1023.529 | 11.65 | 1.165e-05 | 1380.392 | 12.7
1078.431 | 11.71667 | 1.171666667e-05
1121.569 | 11.8 | 1.18e-05
1164.706 | 11.9 | 1.19e-05
1207.843 | 11.95833 | 1.195833333e-05
1247.059 | 12.04167 | 1.204166667e-05
1278.431 | 12.04167 | 1.204166667e-05
1313.725 | 11.925 | 1.1925e-05
1352.941 | 11.875 | 1.1875e-05
1388.235 | 11.73333 | 1.173333333e-05

## LSM E
La .8 = 29% |  | La .8 = 11.5% |  | La .8 = 9% |  | La .8 = 4%
X | Y | X | Y | X | Y | X | Y
629.806 | 46.08063 | 884.1362 | 103.7186 | 884.6906 | 69.68064 | 943.3225 | 89.63381
637.9786 | 42.14645 | 904.731 | 104.5709 | 888.5993 | 72.67159 | 931.5961 | 86.1414
644.8435 | 45.71187 | 925.3259 | 105.267 | 908.1433 | 72.6797 | 947.2313 | 86.14789
657.2658 | 42.9253 | 945.9207 | 105.713 | 919.8697 | 72.68457 | 935.5049 | 83.65192
672.3033 | 44.09824 | 966.5156 | 106.1591 | 923.7785 | 75.1773 | 970.684 | 87.15407
691.9175 | 45.1064 | 987.1105 | 106.6051 | 919.8697 | 76.67034 | 958.9577 | 88.14564
716.1083 | 46.69981 | 1007.705 | 106.7887 | 939.4137 | 75.18379 | 966.7752 | 92.13465
731.1458 | 47.49773 | 1027.319 | 106.7468 | 955.0489 | 75.6885 | 955.0489 | 92.12978
750.7599 | 48.00588 | 1046.934 | 106.555 | 962.8664 | 76.68819 | 970.684 | 93.63094
772.3355 | 48.30651 | 1066.548 | 106.6631 | 978.5016 | 77.69112 | 982.4104 | 94.13403
791.9497 | 48.39799 | 1086.162 | 106.7213 | 974.5928 | 79.18416 | 998.0456 | 94.63874
814.179 | 48.40722 | 1105.776 | 106.6794 | 994.1368 | 79.19228 | 1009.772 | 93.64717
833.7932 | 48.58203 | 1125.39 | 106.7875 | 990.228 | 80.68531 | 1001.954 | 91.65104
853.4073 | 48.92352 | 1145.004 | 106.0957 | 1009.772 | 80.19521 | 990.228 | 91.64617
873.0215 | 48.93166 | 1164.619 | 106.4038 | 1005.863 | 82.18647 | 986.3192 | 98.12141
892.6356 | 48.85647 | 1182.271 | 105.9986 | 1025.407 | 81.19814 | 982.4104 | 102.1056
912.2498 | 48.94795 | 1201.885 | 105.5068 | 1025.407 | 83.68924 | 1005.863 | 99.62419
931.8639 | 48.78942 | 1223.461 | 105.4616 | 1041.042 | 82.69929 | 1013.681 | 96.63811
951.4781 | 48.29756 | 1243.075 | 104.6489 | 1041.042 | 84.69218 | 1029.316 | 98.13927
971.0922 | 48.63904 | 1260.728 | 104.1562 | 1056.678 | 84.69867 | 1048.86 | 98.14738
992.014 | 48.60606 | 1271.661 | 52.9018 | 1072.313 | 85.7016 | 1052.769 | 96.15612
1011.628 | 48.6142 | 1259.935 | 52.89694 | 1060.586 | 86.69317 | 1041.042 | 94.15837
1032.55 | 48.66456 | 1244.3 | 52.89044 | 1084.039 | 86.70291 | 1064.495 | 98.15387
1054.779 | 48.67378 | 1220.847 | 52.38249 | 1072.313 | 88.1927 | 1064.495 | 100.1468
1080.931 | 48.68464 | 1209.121 | 52.37762 | 1099.674 | 88.70228 | 1080.13 | 99.1568
1101.853 | 49.66001 | 1189.577 | 51.87128 | 1084.039 | 90.19046 | 1076.221 | 101.6463
1121.467 | 50.0765 | 1170.033 | 53.85605 | 1115.309 | 90.20344 | 1095.765 | 100.658
1141.082 | 50.30965 | 1158.306 | 51.8583 | 1107.492 | 91.69485 | 1091.857 | 102.6492
1160.696 | 50.13445 | 1146.58 | 51.85343 | 1127.036 | 91.70297 | 1107.492 | 102.6557
1180.31 | 50.05926 | 1127.036 | 51.84532 | 1119.218 | 93.19438 | 1107.492 | 104.6486
1199.924 | 49.8174 | 1111.401 | 51.83883 | 1142.671 | 93.70234 | 1123.127 | 103.6586
1219.538 | 50.12555 | 1087.948 | 51.82909 | 1130.945 | 95.19214 | 1123.127 | 105.6515
1237.845 | 49.74981 | 1072.313 | 51.8226 | 1158.306 | 95.2035 | 1138.762 | 105.1598
1262.689 | 49.03094 | 1044.951 | 51.81124 | 1146.58 | 96.69329 | 1150.489 | 106.6593
1274.458 | 48.84833 | 1029.316 | 51.80475 | 1158.306 | 98.19282 | 1138.762 | 108.6473
|  | 1009.772 | 51.79663 | 1181.759 | 99.199 | 1142.671 | 110.6418
|  | 994.1368 | 51.79014 | 1170.033 | 100.1906 | 1158.306 | 110.1501
|  | 974.5928 | 51.2838 | 1181.759 | 101.6901 | 1158.306 | 108.1572
|  | 958.9577 | 52.27375 | 1197.394 | 103.1913 | 1177.85 | 110.1582
|  | 947.2313 | 51.77067 | 1197.394 | 103.1913 | 1170.033 | 113.1443
|  | 927.6873 | 51.76255 | 1209.121 | 105.189 | 1193.485 | 112.6558
|  | 912.0521 | 52.25428 | 1205.212 | 104.6892 | 1205.212 | 113.6571
|  | 892.5081 | 52.24617 | 1224.756 | 106.1919 | 1220.847 | 115.6565
|  | 872.9642 | 52.23805 | 1240.391 | 107.6931 | 1185.668 | 115.1437
|  | 853.4202 | 52.22994 | 1256.026 | 108.1978 | 1201.303 | 116.6448
|  | 833.8762 | 52.22182 | 1271.661 | 109.2007 | 1213.029 | 117.1479
|  | 818.241 | 52.21533 | 900.3257 | 92.10706 | 1232.573 | 117.156
|  | 794.7883 | 52.20559 | 872.9642 | 97.57613 | 1224.756 | 119.1457
|  | 775.2443 | 52.19748 | 876.873 | 105.0511 | 1248.208 | 118.6572
|  | 755.7003 | 51.69114 |  |  | 1259.935 | 120.1567
|  | 740.0651 | 51.18643 |  |  | 1275.57 | 120.1632
|  | 720.5212 | 51.17832 |  |  | 1267.752 | 123.1493
|  | 704.886 | 50.67361 |  |  | 1252.117 | 121.6481
|  | 681.4332 | 49.16921 |  |  | 1236.482 | 120.6452
|  | 661.8893 | 48.16465
|  | 634.5277 | 51.14262
|  | 626.7101 | 50.64115
|  | 650.1629 | 44.17402
|  | 634.5277 | 44.66575

## YSZ CTE
8YSZ [18] |  | 8YSZ [36] |  | 8YSZ | air [118] | 8YSZ | Ar [118] | 8YSZ [93] |  | 8YSZ Rest
X | Y | X | Y | X | Y | X | Y | X | Y | X | Y
322.807 | 7.552239 | 329.8246 | 9.104478 | 345.3333 | 9.935463 | 339.3439 | 10.14778 | 273.4596 | 8.279418 | 1073.684 | 10.89552
350.8772 | 7.552239 | 375.4386 | 9.134328 | 347.3298 | 9.909985 | 359.3088 | 10.45351 | 347.3298 | 8.440776 | 1073.684 | 10.50746
371.9298 | 7.776119 | 414.0351 | 9.164179 | 351.3228 | 9.935463 | 379.2737 | 10.46766 | 413.214 | 8.610627 | 1175.439 | 10.91045
396.4912 | 7.985075 | 452.6316 | 9.19403 | 369.9567 | 9.22492 | 395.2456 | 10.36009 | 477.1018 | 8.746507 | 1277.193 | 10.89552
424.5614 | 7.970149 | 498.2456 | 9.238806 | 375.2807 | 9.230582 | 399.2386 | 10.21572 | 538.993 | 8.902204 | 1273.684 | 10.79104
470.1754 | 8 | 533.3333 | 9.238806 | 393.2491 | 10.07134 | 413.214 | 10.33037 | 592.8982 | 9.047993 | 1273.684 | 10.49254
522.807 | 8.283582 | 571.9298 | 9.268657 | 393.2491 | 10.04587 | 425.193 | 10.30913 | 648.8 | 9.158396 | 1273.684 | 10.43284
571.9298 | 8.641791 | 607.0175 | 9.298507 | 413.214 | 10.0034 | 439.1684 | 10.24969 | 704.7018 | 9.273045 | 1273.684 | 10
624.5614 | 8.835821 | 652.6316 | 9.313433 | 415.2105 | 9.977925 | 455.1404 | 10.27233 | 762.6 | 9.42591 | 1273.684 | 9.701493
673.6842 | 9.029851 | 670.1754 | 9.343284 | 419.2035 | 10.0034 | 472.4433 | 10.26101 | 822.4947 | 9.587269
722.807 | 9.19403 | 694.7368 | 9.373134 | 433.8444 | 10.17608 | 488.4152 | 10.25535 | 886.3825 | 9.748627
771.9298 | 9.432836 | 722.807 | 9.38806 | 439.1684 | 10.18175 | 504.3871 | 10.2695 | 940.2877 | 9.842045
821.0526 | 9.537313 | 733.3333 | 9.402985 | 457.1368 | 10.03737 | 517.0316 | 10.27941 | 1004.175 | 9.999157
873.6842 | 9.791045 | 775.4386 | 9.462687 | 457.1368 | 10.0119 | 535 | 10.16759 | 1068.063 | 10.13504
926.3158 | 9.776119 | 803.5088 | 9.507463 | 463.1263 | 10.02888 | 552.3029 | 10.23836 | 1129.954 | 10.29215
971.9298 | 9.970149 | 835.0877 | 9.537313 | 473.1088 | 9.986418 | 568.2749 | 10.25252 | 1183.86 | 10.42803
1021.053 | 10.0597 | 859.6491 | 9.58209 | 475.1053 | 9.96094 | 580.9193 | 10.35584 | 1223.789 | 10.48748
1070.175 | 10.19403 | 887.7193 | 9.61194 | 479.0982 | 9.986418 | 582.9158 | 10.25818
1101.754 | 10.31343 | 908.7719 | 9.656716 | 493.0737 | 9.986418 | 596.8912 | 10.34735
1270.175 | 10.65672 | 929.8246 | 9.686567 | 499.0632 | 9.986418 | 600.2187 | 10.25535
1171.93 | 10.35821 | 950.8772 | 9.731343 | 513.0386 | 10.15627 | 612.8632 | 10.3431
1322.807 | 10.79104 | 978.9474 | 9.776119 | 529.0105 | 10.20298 | 614.8596 | 10.26667
1368.421 | 10.79104 | 1007.018 | 9.820896 | 535 | 10.20722 | 630.033 | 10.28196
1421.053 | 10.8806 | 1038.596 | 9.865672 | 548.9754 | 10.1775 | 650.7965 | 10.24969
1473.684 | 11.01493 | 1056.14 | 9.895522 | 552.9684 | 10.19873 | 666.7684 | 10.26667
|  | 1073.684 | 9.940299 | 554.9649 | 10.16476 | 682.7404 | 10.278
|  | 1098.246 | 9.970149 | 568.9404 | 10.22421 | 698.7123 | 10.2327
|  | 1112.281 | 10 | 585.5778 | 10.22704 | 714.6842 | 10.23553
|  | 1136.842 | 10.04478 | 590.9018 | 10.22421 | 732.6526 | 10.27729
|  | 1168.421 | 10.10448 | 604.8772 | 10.22846 | 748.6246 | 10.27941
|  | 1189.474 | 10.14925 | 602.8807 | 10.19873 | 764.5965 | 10.29215
|  | 1228.07 | 10.19403 | 610.8667 | 10.21572 | 779.9029 | 10.29215
|  | 1249.123 | 10.23881 | 622.8456 | 10.25818 | 794.5439 | 10.29215
|  |  |  | 624.8421 | 10.2327 | 798.5368 | 10.21572
|  |  |  | 641.4795 | 10.29498 | 808.5193 | 10.2879
|  |  |  | 646.8035 | 10.29215 | 826.4877 | 10.3148
|  |  |  | 646.8035 | 10.26667 | 848.4491 | 10.29427
|  |  |  | 660.7789 | 10.32612 | 864.4211 | 10.31763
|  |  |  | 660.7789 | 10.30064 | 879.7275 | 10.30913
|  |  |  | 666.7684 | 10.30913 | 895.6994 | 10.28083
|  |  |  | 677.4164 | 10.3148 | 912.3368 | 10.28153
|  |  |  | 682.7404 | 10.30913 | 928.9743 | 10.3063
|  |  |  | 694.7193 | 10.21572 | 944.9462 | 10.3148
|  |  |  | 716.6807 | 10.20722 | 960.9181 | 10.28366
|  |  |  | 722.6702 | 10.21572 | 976.8901 | 10.28083
|  |  |  | 732.6526 | 10.25393 | 992.862 | 10.29498
|  |  |  | 738.6421 | 10.27516 | 1008.834 | 10.30064
|  |  |  | 752.6175 | 10.25818 | 1024.14 | 10.30489
|  |  |  | 756.6105 | 10.2327 | 1039.447 | 10.3063
|  |  |  | 758.607 | 10.25818 | 1055.419 | 10.29781
|  |  |  | 788.5544 | 10.25818 | 1068.063 | 10.30064
|  |  |  | 794.5439 | 10.24969 | 1070.06 | 10.21572
|  |  |  | 808.5193 | 10.25818 | 1086.032 | 10.28649
|  |  |  | 828.4842 | 10.27516 | 1104 | 10.3155
|  |  |  | 832.4772 | 10.25818 | 1119.972 | 10.3155
|  |  |  | 849.1146 | 10.26101 | 1133.947 | 10.30913
|  |  |  | 865.0865 | 10.29498 | 1151.916 | 10.324
|  |  |  | 881.0585 | 10.33178 | 1171.881 | 10.3247
|  |  |  | 886.3825 | 10.33461 | 1187.853 | 10.33037
|  |  |  | 897.0304 | 10.29781 | 1201.828 | 10.32046
|  |  |  | 902.3544 | 10.30913 | 1217.8 | 10.30913
|  |  |  | 902.3544 | 10.28366 | 1233.772 | 10.30913
|  |  |  | 914.3333 | 10.28366 | 1249.744 | 10.3148
|  |  |  | 932.3018 | 10.33461 | 1266.514 | 10.31876
|  |  |  | 948.2737 | 10.3431 | 1275.698 | 10.36858
|  |  |  | 954.2632 | 10.33461
|  |  |  | 968.2386 | 10.32612
|  |  |  | 984.2105 | 10.3431
|  |  |  | 990.2 | 10.3431
|  |  |  | 1000.848 | 10.32895
|  |  |  | 1006.172 | 10.33461
|  |  |  | 1020.147 | 10.27092
|  |  |  | 1032.126 | 10.33461
|  |  |  | 1038.116 | 10.32612
|  |  |  | 1048.098 | 10.33886
|  |  |  | 1054.088 | 10.3431
|  |  |  | 1054.088 | 10.31763
|  |  |  | 1068.063 | 10.33037
|  |  |  | 1074.053 | 10.32612
|  |  |  | 1092.021 | 10.27092
|  |  |  | 1108.658 | 10.29781
|  |  |  | 1113.982 | 10.29215
|  |  |  | 1153.912 | 10.30064
|  |  |  | 1157.905 | 10.32612
|  |  |  | 1171.881 | 10.2964
|  |  |  | 1177.87 | 10.30913
|  |  |  | 1177.87 | 10.28366
|  |  |  | 1187.853 | 10.30913
|  |  |  | 1191.846 | 10.28366
|  |  |  | 1195.839 | 10.30489
|  |  |  | 1207.818 | 10.30489
|  |  |  | 1223.789 | 10.32612
|  |  |  | 1229.779 | 10.33461
|  |  |  | 1239.761 | 10.33037
|  |  |  | 1247.747 | 10.33461
|  |  |  | 1259.726 | 10.30489
|  |  |  | 1272.371 | 10.29498
|  |  |  | 1277.695 | 10.30064

## YSZ E
8YSZ [90] n=1 |  | 8YTZ [85] n = 2 |  | 3YTZP [83]
X | Y | X | Y | X | Y
1272.782 | 156.5258 | 290.2199 | 197.5891 | 999.8484 | 92.54509
1251.554 | 155.9166 | 338.7415 | 195.7783 | 972.555 | 93.45004
1227.293 | 155.0038 | 375.1327 | 194.2686 | 942.229 | 94.65757
1196.967 | 153.181 | 417.5891 | 191.5478 | 908.8704 | 96.77373
1175.739 | 152.2687 | 450.9477 | 188.5225 | 869.4466 | 99.192
1148.446 | 150.7494 | 487.3389 | 184.5886 | 836.0879 | 101.3082
1130.25 | 149.5345 | 505.5345 | 178.8338 | 796.6641 | 102.8173
1102.957 | 148.0153 | 538.8931 | 174.2934 | 757.2403 | 105.5386
1078.696 | 146.4964 | 560.1213 | 168.236 | 726.9143 | 108.2613
1054.435 | 144.9776 | 587.4147 | 161.5735 | 696.5883 | 109.7719
1030.174 | 143.4588 | 611.6755 | 157.6378 | 663.2297 | 113.1001
999.8484 | 141.939 | 635.9363 | 151.2778 | 632.9037 | 115.2168
978.6202 | 140.7237 | 678.3927 | 148.86 | 608.6429 | 117.9404
951.3268 | 139.5074 | 666.2623 | 147.343 | 587.4147 | 121.2705
927.066 | 138.2916 | 699.6209 | 146.136 | 566.1865 | 126.1157
893.7074 | 136.4684 | 736.0121 | 142.5051 | 544.9583 | 130.355
869.4466 | 136.1617 | 769.3707 | 139.7829 | 517.6649 | 139.1387
848.2183 | 135.8554 | 796.6641 | 138.5749 | 502.5019 | 145.197
817.8923 | 136.4569 | 833.0553 | 137.9744 | 481.2737 | 153.3756
787.5663 | 137.3614 | 857.3161 | 137.978 | 463.0781 | 161.5547
760.2729 | 138.5694 | 887.6422 | 138.2857 | 441.8499 | 168.8242
742.0773 | 140.9909 | 921.0008 | 139.5028 | 414.5565 | 176.3958
723.8817 | 144.0184 | 954.3594 | 140.72 | 387.2631 | 183.6644
702.6535 | 147.9546 | 987.718 | 143.1493 | 366.0349 | 187.6006
663.2297 | 154.3123 | 1021.077 | 145.5786 | 326.6111 | 195.7764
645.0341 | 156.7338 | 1057.468 | 148.0084 | 299.3177 | 201.5299
572.2517 | 171.2682 | 1096.892 | 150.1355
481.2737 | 187.618 | 1133.283 | 152.5653
460.0455 | 190.6451 | 1166.641 | 154.6916
450.9477 | 193.371
435.7847 | 195.793
417.5891 | 198.5175
387.2631 | 200.6341
366.0349 | 202.146
347.8393 | 203.3554
317.5133 | 205.472

## NIYSZ E
50 wt% NiO Ni-3YSZ [37] 1273K |  | 50 wt% NiO Ni-3YSZ [37] 873K |  | 70 vol% NiO Ni-8YSZ 0.9mm [98] |  | 70 vol% NiO Ni-8YSZ 0.6mm [98]
X | Y | X | Y | X | Y | X | Y
336.8263 | 72.87134 | 294.2032 | 71.00236 | 310.1869 | 53.10814 | 293.5372 | 72.11364
368.4605 | 71.86897 | 315.1817 | 70.80346 | 333.4963 | 52.95029 | 313.5168 | 71.94001
398.4299 | 71.3007 | 326.8365 | 70.47197 | 350.146 | 52.76087 | 336.8263 | 71.89265
400.0948 | 70.28255 | 346.816 | 67.03078 | 363.4657 | 52.41359 | 356.8058 | 71.76637
426.7342 | 70.88239 | 356.8058 | 69.68271 | 380.1153 | 52.38202 | 373.4554 | 71.13496
430.0641 | 69.43014 | 376.7853 | 66.87292 | 395.0999 | 52.1926 | 400.0948 | 71.04024
453.3736 | 70.56668 | 393.435 | 68.59668 | 413.4145 | 52.00317 | 411.7496 | 70.40094
455.0386 | 69.24072 | 401.7598 | 66.51776 | 431.7291 | 51.52961 | 433.3941 | 70.31412
478.3481 | 69.61957 | 418.4094 | 67.82004 | 453.3736 | 51.46647 | 446.7138 | 69.61957
478.3481 | 67.98579 | 440.0539 | 65.6101 | 466.6933 | 51.02448 | 466.6933 | 69.46171
499.9926 | 69.11444 | 451.7087 | 66.77821 | 488.3378 | 50.5825 | 480.013 | 68.79873
499.9926 | 67.25177 | 473.3532 | 64.66298 | 503.3225 | 50.0458 | 493.3327 | 68.2936
523.302 | 68.48302 | 486.6729 | 65.89424 | 516.6422 | 49.5091 | 508.3174 | 67.60694
523.302 | 66.55722 | 506.6524 | 64.29203 | 537.7317 | 48.71983 | 523.302 | 66.96764
549.9414 | 67.9779 | 519.9721 | 64.69455 | 548.2765 | 48.49884 | 539.9517 | 66.33622
548.2765 | 66.20994 | 538.2867 | 63.60537 | 563.2611 | 47.83585 | 553.2714 | 65.45225
566.5911 | 68.10418 | 559.9312 | 63.31176 | 576.5808 | 47.23601 | 568.256 | 64.83662
571.5859 | 65.85477 | 564.9261 | 62.89503 | 591.5655 | 46.69931 | 581.5757 | 64.12628
593.2305 | 65.29439 | 593.2305 | 62.42147 | 603.2202 | 46.09947 | 596.5604 | 63.49487
606.5502 | 67.03078 | 619.8699 | 61.88477 | 616.5399 | 45.37335 | 609.8801 | 62.80032
618.2049 | 64.59984 | 679.8085 | 59.80111 | 629.8596 | 45.05764 | 623.1998 | 61.79006
636.5195 | 66.58879 | 709.7778 | 59.07499 | 643.1793 | 44.58408 | 636.5195 | 60.40095
648.1742 | 63.84215 | 738.0822 | 58.39622 | 649.8392 | 43.85796 | 639.8494 | 61.50592
664.8238 | 65.68903 | 766.3865 | 57.62274 | 664.8238 | 43.28969 | 649.8392 | 60.87451
676.4786 | 63.27388 | 793.0259 | 56.92819 | 679.8085 | 42.78456 | 659.8289 | 59.80111
693.1282 | 64.94712 | 822.9953 | 56.51145 | 693.1282 | 42.40571 | 664.8238 | 57.85163
706.4479 | 62.73718 | 851.2996 | 55.95739 | 708.1129 | 41.84533 | 673.1486 | 59.13813
721.4326 | 64.36306 | 884.5989 | 55.4128 | 721.4326 | 41.20603 | 679.8085 | 58.25415
736.4172 | 62.3899 | 914.9012 | 54.9203 | 736.4172 | 40.89032 | 693.1282 | 56.92819
746.407 | 63.4633 | 944.8705 | 54.37097 | 749.7369 | 40.44833 | 699.788 | 58.15944
763.0566 | 62.01105 | 966.182 | 53.13971 | 763.0566 | 40.13263 | 713.1077 | 57.30703
774.7114 | 63.13181 | 977.8368 | 54.20522 | 776.3763 | 39.69064 | 719.7676 | 58.633
794.1359 | 61.77427 | 991.1565 | 52.6188 | 793.0259 | 39.59593 | 734.7523 | 57.14129
799.6858 | 62.61089 | 1009.471 | 53.73956 | 809.6756 | 39.24865 | 744.742 | 57.59117
821.3303 | 61.09551 | 1026.121 | 52.09788 | 827.9901 | 39.00398 | 746.407 | 54.05526
829.6551 | 62.16891 | 1039.44 | 53.29757 | 839.6449 | 38.5541 | 754.7318 | 55.60222
854.6295 | 61.14286 | 1062.75 | 52.95029 | 856.2945 | 38.52253 | 799.6858 | 55.06552
880.9359 | 60.67877 | 1062.75 | 51.18234 | 869.6142 | 38.52253 | 806.3456 | 54.43411
901.8035 | 60.5588 | 1092.719 | 52.57144 | 892.9237 | 38.26996 | 813.0055 | 52.22417
913.7357 | 60.43252 | 1096.049 | 50.29836 | 906.2434 | 39.18551 | 826.3252 | 51.6559
938.2107 | 59.82637 | 1122.688 | 52.22417 | 914.5682 | 37.74905 | 836.315 | 50.29836
964.5171 | 59.76954 | 1127.683 | 49.54067 | 924.558 | 36.723 | 849.6347 | 53.86584
994.1534 | 59.15707 | 1150.993 | 51.52961 | 931.2178 | 36.09159 | 856.2945 | 52.76087
1023.346 | 58.93608 | 1152.658 | 48.9724 | 939.5426 | 37.22813 | 862.9544 | 51.37176
1051.095 | 58.70403 | 1180.962 | 51.15077 | 949.5324 | 38.36467 | 866.2843 | 49.35124
1079.399 | 58.13576 | 1179.297 | 48.30941 | 956.1922 | 39.4065 | 876.2741 | 48.11999
1107.704 | 57.79953 | 1209.267 | 50.5825 | 962.8521 | 38.23839 | 889.5938 | 51.9716
1137.673 | 57.49014 | 1212.596 | 47.58329 | 969.5119 | 36.62829 | 939.5426 | 49.35124
1165.978 | 56.88714 | 1235.906 | 50.07737 | 982.8316 | 36.24944 | 942.8725 | 47.26758
1195.947 | 56.74508 | 1245.896 | 47.20444 | 994.4864 | 37.01503 | 956.1922 | 50.07737
1225.25 | 55.98107 | 1270.87 | 49.73009 | 1009.471 | 38.20682 | 964.5171 | 46.69931
1252.556 | 55.7064 | 1279.195 | 46.79402 | 1021.126 | 36.84929 | 972.8419 | 49.76166
1282.525 | 55.33703 | 1300.839 | 48.9724 | 1031.116 | 36.37573 | 977.8368 | 48.2147
1310.829 | 54.98659 | 1310.829 | 46.22575 | 1034.445 | 37.7964 | 994.4864 | 46.84138
1339.134 | 54.27626 | 1324.149 | 48.59355 | 1046.1 | 36.37573 | 999.4813 | 48.18313
1369.769 | 53.68904 | 1342.464 | 45.81534 | 1056.09 | 35.71274 | 1009.471 | 44.9945
1390.414 | 53.25337 | 1354.118 | 47.95424 | 1062.75 | 37.07028 | 1019.461 | 49.76166
1407.397 | 53.06868 | 1375.763 | 45.18392 | 1072.74 | 35.80746 | 1039.44 | 48.9724
1425.712 | 52.69773 | 1385.753 | 47.38597 | 1081.397 | 37.87217 | 1042.77 | 47.52015
1450.686 | 52.1926 | 1412.392 | 46.98345 | 1091.054 | 38.22261 | 1046.1 | 44.93136
|  | 1425.712 | 45.05764 | 1096.049 | 36.78614 | 1059.42 | 46.0679
|  | 1437.366 | 46.22575 | 1109.369 | 38.23839 | 1066.08 | 47.01502
|  | 1455.681 | 44.85243 | 1119.359 | 36.24944 | 1071.075 | 48.66458
|  | 1470.666 | 45.37335 | 1126.018 | 37.95426 | 1082.729 | 48.11999
|  |  |  | 1134.343 | 35.57068 | 1092.719 | 48.78297
|  |  |  | 1144.333 | 36.84929 | 1094.384 | 44.61565
|  |  |  | 1149.328 | 35.3339 | 1102.709 | 46.44675
|  |  |  | 1162.648 | 36.24944 | 1117.694 | 46.86506
|  |  |  | 1169.307 | 34.63934 | 1122.688 | 45.05764
|  |  |  | 1185.957 | 35.46018 | 1139.338 | 45.91005
|  |  |  | 1185.957 | 34.00793 | 1145.998 | 44.4578
|  |  |  | 1187.622 | 33.06081 | 1165.978 | 45.62591
|  |  |  | 1207.602 | 33.91322 | 1172.637 | 41.80587
|  |  |  | 1214.261 | 31.61646 | 1182.627 | 44.93136
|  |  |  | 1224.251 | 34.00793 | 1185.957 | 42.72142
|  |  |  | 1225.916 | 32.58726 | 1190.952 | 43.85796
|  |  |  | 1232.576 | 31.48228 | 1212.596 | 43.47911
|  |  |  | 1239.236 | 33.91322 | 1219.256 | 42.12158
|  |  |  | 1249.226 | 31.54543 | 1227.581 | 41.15867
|  |  |  | 1265.875 | 30.94558 | 1235.906 | 40.00635
|  |  |  | 1272.535 | 31.76642 | 1259.215 | 37.73326
[6 empty] | 1262.545 | 40.85875

## NIYSZ CTE
Ni-8YSZ 30vol% [36] |  | Ni-8YSZ 40vol% [36] |  | Ni-8YSZ 61vol% [36] |  | Ni-8YSZ 75mol% [93] |  | Ni-8YSZ [119] |  | Ni-8YSZ 30vol% [118] |  | a1 Ni-8YSZ
X | Y | X | Y | X | Y | X | Y | X | Y | X | Y | X | Y
427.2954 | 7.100823 | 358.948 | 10.35344 | 385.5275 | 6.978895 | 322.8758 | 10.21358 | 334.267 | 8.984436 | 345.2786 | 10.38787 | 1145.098 | 12.55556
446.2807 | 7.653086 | 381.7305 | 10.37137 | 404.5129 | 8.395414 | 372.2378 | 10.39647 | 345.6583 | 8.976367 | 370.3392 | 10.32923 | 1129.412 | 12.55556
467.1646 | 7.835979 | 408.31 | 10.39647 | 427.2954 | 8.818577 | 423.4983 | 10.5435 | 355.1509 | 9.496355 | 391.2232 | 10.61702 | 1113.725 | 12.51111
488.0486 | 8.083422 | 432.991 | 10.44489 | 446.2807 | 9.317049 | 472.8603 | 10.70129 | 364.6436 | 9.976896 | 415.9041 | 10.89733 | 1098.039 | 12.46667
510.831 | 8.219694 | 459.5705 | 10.46909 | 467.1646 | 9.42284 | 524.1208 | 10.8537 | 372.2378 | 10.18131 | 406.4115 | 10.77302 | 1070.588 | 12.4
541.2076 | 8.44562 | 474.7588 | 10.47178 | 488.0486 | 9.826279 | 571.5842 | 11.03122 | 385.5275 | 10.2853 | 434.8895 | 10.92148 | 1062.745 | 12.28889
552.5988 | 8.546032 | 489.9471 | 10.47447 | 508.9325 | 9.998413 | 624.7432 | 11.26073 | 395.0202 | 10.89943 | 459.1908 | 10.96667 | 1047.059 | 12.24444
575.3813 | 8.562169 | 505.1354 | 10.48523 | 529.8164 | 10.22075 | 672.2067 | 11.34321 | 400.7158 | 10.27813 | 484.2515 | 10.89674 | 1023.529 | 12.24444
594.3666 | 8.893886 | 514.6281 | 10.4933 | 552.5988 | 10.38571 | 721.5686 | 11.4239 | 404.5129 | 10.89136 | 506.0847 | 10.92901 | 1007.843 | 12.26667
617.1491 | 9.159259 | 537.4105 | 10.53633 | 571.5842 | 10.65467 | 774.7277 | 11.50459 | 414.0056 | 10.96667 | 543.1061 | 10.89943 | 992.1569 | 12.28889
666.511 | 9.22381 | 556.3959 | 10.56861 | 594.3666 | 10.66185 | 822.1911 | 11.58348 | 427.2954 | 10.94515 | 567.7871 | 10.84026 | 972.549 | 12.28889
700.6847 | 9.690006 | 582.9754 | 10.60447 | 617.1491 | 10.68336 | 871.5531 | 11.66955 | 442.4837 | 11.07784 | 590.5696 | 10.92632 | 952.9412 | 12.24444
727.2642 | 9.646972 | 598.1637 | 10.62957 | 660.8154 | 10.86984 | 922.8136 | 11.77354 | 455.7734 | 11.2168 | 615.6303 | 10.82681 | 933.3333 | 12.26667
750.0467 | 9.772487 | 613.352 | 10.65109 | 679.8008 | 10.92363 | 974.0741 | 11.84527 | 469.0632 | 11.22487 | 641.4504 | 10.88921 | 913.7255 | 12.26667
769.0321 | 9.933862 | 626.6418 | 10.67619 | 702.5833 | 11.03122 | 1023.436 | 11.93851 | 476.6573 | 11.3719 | 664.9922 | 10.8763 | 890.1961 | 12.24444
788.0174 | 10.12751 | 651.3228 | 10.70847 | 725.3657 | 11.09039 | 1072.798 | 12.03533 | 484.2515 | 11.45079 | 694.6094 | 10.85263 | 854.902 | 12.24444
812.6984 | 10.16517 | 668.4096 | 10.73805 | 746.2496 | 11.11011 | 1122.16 | 12.14292 | 489.9471 | 11.9134 | 714.6073 | 10.87343 | 827.451 | 12.26667
837.3794 | 10.20282 | 684.2307 | 10.76226 | 767.1335 | 11.1388 | 1171.522 | 12.23616 | 497.5412 | 11.73051 | 738.6555 | 10.89405 | 800 | 12.28889
856.3648 | 10.20282 | 699.1659 | 10.77373 | 789.916 | 11.12804 | 1222.782 | 12.33298 | 500.7055 | 11.9672 | 765.235 | 10.8806 | 788.2353 | 12.31111
875.3501 | 10.32116 | 713.9745 | 10.79453 | 810.7999 | 11.14597 | 1272.144 | 12.44056 | 510.831 | 11.94568 | 789.5363 | 10.86769 | 749.0196 | 12.37778
898.1326 | 10.34268 | 723.4672 | 10.85908 | 831.6838 | 11.27866 |  |  | 520.3237 | 12.1474 | 812.0656 | 10.86267 | 729.4118 | 12.37778
924.7121 | 10.43144 | 742.4525 | 10.84713 | 856.3648 | 11.28225 |  |  | 531.7149 | 12.15009 | 843.075 | 10.85639 | 705.8824 | 12.4
955.0887 | 10.52916 | 757.6408 | 10.86984 | 875.3501 | 11.24997 |  |  | 539.3091 | 12.25767 | 865.2246 | 10.85191 | 674.5098 | 12.42222
977.8711 | 10.55247 | 778.5247 | 10.89674 | 898.1326 | 11.33604 |  |  | 552.5988 | 12.26843 | 890.5384 | 10.8537 | 631.3725 | 12.33333
1019.639 | 10.66005 | 797.5101 | 10.92363 | 917.118 | 11.36831 |  |  | 560.193 | 12.37601 | 915.2194 | 10.86715 | 607.8431 | 12.31111
1046.218 | 10.70847 | 808.9013 | 10.93977 | 938.0019 | 11.48307 |  |  | 567.7871 | 12.29353 | 947.4946 | 10.8555 | 650.9804 | 12.37778
1078.494 | 10.78915 | 835.4809 | 10.97743 | 962.6829 | 11.46155 |  |  | 581.0769 | 12.38677 | 972.5552 | 10.83541 | 592.1569 | 12.22222
1122.16 | 10.85191 | 850.6692 | 10.99356 | 979.7697 | 11.5261 |  |  | 594.3666 | 12.35928 | 996.8565 | 10.86446 | 568.6275 | 12.2
1157.283 | 10.92094 | 862.0604 | 11.01508 | 1004.451 | 11.55121 |  |  | 607.6564 | 12.30071 | 1021.917 | 10.85478 | 533.3333 | 12.13333
1179.116 | 10.97743 | 882.9443 | 11.04915 | 1021.538 | 11.64444 |  |  | 622.8447 | 12.31684 | 1050.016 | 10.85639 | 509.8039 | 12.06667
1228.478 | 11.03122 | 913.3209 | 11.10653 | 1046.218 | 11.59782 |  |  | 638.4127 | 12.33944 | 1076.595 | 10.8555 | 498.0392 | 11.95556
1270.246 | 11.07784 | 947.4946 | 11.15673 | 1069.001 | 11.61217 |  |  | 654.3604 | 12.35665 | 1096.53 | 10.85101 | 486.2745 | 11.91111
|  | 970.277 | 11.18901 | 1086.088 | 11.67672 |  |  | 669.2232 | 12.34886 | 1119.122 | 10.83972 | 470.5882 | 11.86667
|  | 998.7551 | 11.21949 | 1108.87 | 11.71437 |  |  | 662.714 | 12.28995 | 1143.424 | 10.84832
|  | 1013.943 | 11.23294 | 1129.754 | 11.73051 |  |  | 679.8008 | 12.32222 | 1173.041 | 10.85693
|  | 1029.132 | 11.25983 | 1148.739 | 11.73768 |  |  | 691.192 | 12.25229 | 1203.417 | 10.86123
|  | 1044.32 | 11.27059 | 1167.725 | 11.80941 |  |  | 698.7862 | 12.38677 | 1225.947 | 10.84832
|  | 1059.508 | 11.30825 | 1188.609 | 11.86499 |  |  | 706.3803 | 12.24422 | 1252.779 | 10.82466
|  | 1084.189 | 11.33962 | 1209.493 | 11.94209 |  |  | 721.5686 | 12.21464 | 1270.246 | 10.84832
|  | 1108.87 | 11.36742 | 1232.275 | 11.8632 |  |  | 736.7569 | 12.25498
|  | 1122.16 | 11.37549 | 1249.362 | 11.9672 |  |  | 751.9452 | 12.24691
|  | 1141.145 | 11.40417 | 1266.449 | 12.01023 |  |  | 767.1335 | 12.23616
|  | 1156.334 | 11.42928 |  |  |  |  | 782.7015 | 12.24476
|  | 1171.522 | 11.42928 |  |  |  |  | 797.5101 | 12.29443
|  | 1196.203 | 11.47231 |  |  |  |  | 806.37 | 12.23137
|  | 1210.758 | 11.47231 |  |  |  |  | 819.1534 | 12.26843
|  | 1226.58 | 11.47769 |  |  |  |  | 835.4809 | 12.29264
|  | 1241.768 | 11.48307 |  |  |  |  | 850.6692 | 12.29533
|  | 1255.058 | 11.48307 |  |  |  |  | 865.8575 | 12.31146
[8 empty] | 881.0458 | 12.32491
[8 empty] | 896.234 | 12.35719
[8 empty] | 911.4223 | 12.36526
[8 empty] | 926.6106 | 12.41636
[8 empty] | 941.7989 | 12.3787
[8 empty] | 956.9872 | 12.40829
[8 empty] | 972.1755 | 12.41098
[8 empty] | 987.3638 | 12.44325
[8 empty] | 1002.552 | 12.40022
[8 empty] | 1017.74 | 12.41636
[8 empty] | 1032.929 | 12.41636
[8 empty] | 1048.117 | 12.38946
[8 empty] | 1064.571 | 12.3545
[8 empty] | 1078.873 | 12.38462
[8 empty] | 1089.885 | 12.40829